## Лист1
Спеченные магниты самарий-кобальт SmCo
№ | Обозначение Марки | Обозначение ГОСТ | (BH)max |  | Вг |  | Hcb |  | Hcj
|  |  | кДж/м3 | МГсЭ | Тл | кГс | кА/м | кЭ | кА/м | кЭ
1 | S8 | КММ37 | 65 | 8 | 0.57 | 5.7 | 425 | 5.3 | 630 | 7.9
2 | S10 | КС10ММ27 | 80 | 10 | 0.64 | 6.4 | 470 | 5.9 | 720 | 9
3 | S11 | КС25ЭГД | 90 | 11 | 0.68 | 6.8 | 510 | 6.4 | 1030 | 12.9
4 | S12 | КС20ММ17 | 95 | 12 | 0.7 | 7 | 520 | 6.5 | 960 | 12.1
5 | S13 | КС27ЭГД | 105 | 13 | 0.72 | 7.2 | 550 | 6.9 | 1030 | 12.9
б | S14A | КС37 | 110 | 14 | 0.77 | 7.7 | 540 | 6.8 | 1300 | 16.3
7 | S14B | КС25ММ12 | 110 | 14 | 0.73 | 7.3 | 580 | 7.3 | 1275 | 16
8 | S16A |  | 130 | 16 | 0.82 | 8.2 | 560 | 7 | 1000 | 12.6
9 | S16B |  | 130 | 16 | 0.83 | 8.3 | 600 | 7.5 | 1510 | 19
10 | S16C | КС37А | 127 | 16 | 0.85 | 8.5 | 620 | 7.8 | 1194 | 15
11 | S18A |  | 143 | 18 | 0.85 | 8.5 | 597 | 7.5 | 1273 | 16
12 | S18B |  | 143 | 18 | 0.85 | 8.5 | 660 | 8.3 | 1600 | 20
13 | S18C |  | 140 | 18 | 0.87 | 8.7 | 680 | 8.5 | 2390 | 30
14 | S19 | КС25ДЦ-150 | 150 | 19 | 0.9 | 9 | 690 | 8.7 | 900 | 11.3
15 | S20A |  | 159 | 20 | 0.9 | 9 | 613 | 7.7 | 1989 | 25
16 | S20B |  | 160 | 20 | 0.9 | 9 | 660 | 8.3 | 900 | 11.3
17 | S20C | КС36А | 160 | 20 | 0.9 | 9 | 680 | 8.5 | 1270 | 16
18 | S20D |  | 160 | 20 | 0.9 | 9 | 700 | 8.8 | 2390 | 30
19 | S21 |  | 165 | 21 | 0.92 | 9.2 | 710 | 8.9 | 1600 | 20
20 | S22A |  | 175 | 22 | 0.94 | 9.4 | 700 | 8.8 | 900 | 11.3
21 | S22B | КС25ДЦ-175 | 180 | 23 | 0.95 | 9.5 | 720 | 9 | 270 | 16
22 | S24C |  | 191 | 24 | 1 | 10 | 356 | 4.6 | 413 | 5.3
23 | S24D |  | 190 | 24 | 1 | 10 | 480 | 6 | 560 | 7
24 | S24E |  | 190 | 24 | 1.01 | 10.1 | 675 | 8.5 | 1300 | 16
25 | S24F | КС25ДЦ-190 | 190 | 24 | 0.98 | 9.8 | 710 | 8.9 | 900 | 11.3
26 | S24G |  | 190 | 24 | 1 | 10 | 740 | 9.3 | 2070 | 26
27 | S24H |  | 195 | 24 | 1.02 | 10.2 | 748 | 9.4 | 1433 | 18
28 | S25 |  | 205 | 26 | 1.04 | 10.4 | 700 | 8.8 | 1300 | 16.3
29 | S26A |  | 205 | 26 | 1.02 | 10.2 | 420 | 5.3 | 440 | 5.5
30 | S26B |  | 207 | 26 | 1.03 | 10.3 | 716 | 9 | 1432 | 18
31 | S26C | КС25ДЦ-210 | 210 | 26 | 1.02 | 10.2 | 740 | 9.3 | 900 | 11.3
32 | S26D |  | 205 | 26 | 1.05 | 10.5 | 756 | 9.5 | 1433 | 18
33 | S26E |  | 210 | 26 | 1.07 | 10.7 | 780 | 9.8 | 2070 | 26
34 | S28A |  | 220 | 28 | 1.08 | 10.8 | 420 | 5.3 | 440 | 5.5
35 | S28B |  | 223 | 28 | 1.1 | 11 | 438 | 5.5 | 454 | 5.7
36 | S28C |  | 220 | 28 | 1.09 | 10.9 | 520 | 6.5 | 560 | 7
37 | S28D |  | 224 | 28 | 1.11 | 11.1 | 640 | 8 | 1040 | 13.1
38 | S28E |  | 225 | 28 | 1.06 | 10.6 | 760 | 9.6 | 900 | 11.3
39 | S28F |  | 220 | 28 | 1.08 | 10.8 | 780 | 9.8 | 955 | 18
40 | S28G |  | 220 | 28 | 1.1 | 11 | 820 | 10.3 | 2070 | 26
41 | S30A | КС25ДЦ-240 | 240 | 30 | 1.1 | 11 | 780 | 9.8 | 900 | 11.3
* - приведены минимально допустимые значения параметров марок магнитов